## Sheet1
Wavelength (nm) | CdTe-EQE (%)
870.2811 | 2.04918
864.9264 | 5.327869
860.9103 | 9.221311
858.2329 | 12.90984
854.2169 | 16.18852
848.8621 | 20.08197
848.8621 | 23.56557
847.5234 | 27.45902
844.8461 | 31.55738
843.5074 | 34.42623
842.1687 | 38.31967
839.4913 | 42.21311
836.8139 | 46.31148
836.8139 | 49.79508
834.1365 | 53.68852
832.7979 | 57.37705
832.7979 | 60.86066
831.4592 | 64.54918
830.1205 | 67.82787
828.7818 | 71.92623
826.1044 | 75.61475
824.7657 | 79.09836
823.427 | 83.19672
822.0884 | 86.88525
820.7497 | 89.95902
802.008 | 92.41803
787.2825 | 93.85246
776.573 | 95.69672
763.1861 | 97.13115
748.4605 | 98.77049
719.0094 | 99.38525
706.9612 | 98.77049
682.8648 | 98.97541
658.7684 | 98.97541
641.3655 | 99.59016
625.3012 | 98.77049
605.2209 | 97.95082
589.1566 | 96.92623
567.7376 | 95.90164
547.6573 | 95.4918
523.5609 | 95.69672
510.174 | 93.44262
494.1098 | 92.41803
475.3681 | 91.59836
459.3039 | 90.36885
445.917 | 88.31967
433.8688 | 85.86066
424.498 | 83.40164
415.1272 | 80.94262
407.095 | 78.07377
400.4016 | 74.79508
395.0469 | 71.72131
392.3695 | 68.03279
388.3534 | 63.93443
384.3373 | 61.27049
381.66 | 57.78689
378.9826 | 55.12295
376.3052 | 52.86885
373.6278 | 49.59016
369.6118 | 46.31148
366.9344 | 42.21311
364.257 | 38.52459
360.241 | 34.83607
356.2249 | 31.35246
353.5475 | 26.84426
350.8701 | 23.77049
346.8541 | 20.28689
342.838 | 16.80328
338.822 | 12.90984
332.1285 | 9.631148
326.7738 | 6.557377
320.0803 | 3.483607
306.6934 | 1.844262